{"text_format":"2","workbook":"xls","n_sheets":1,"sheets":["彙整表"],"not_rendered":{"charts":0,"images":0,"macros":0,"external_links":1,"defined_names":0,"comments":0,"pivot_tables":0},"unopened":[],"bounds":{"document_bytes":16777216,"sheet_cells":100000,"run_cost":"one","rows_first":2000,"rows_last":500,"rows_between":2000,"halvings":0,"cell_chars":16384,"cell_head_chars":4096},"cells_cut":0,"cells_raw":0,"read":"whole","date_system":"1900","formulas":"cached_only"}

{"sheet":"彙整表","index":0,"n_rows":126,"n_cols":15,"rows_kept":126,"cut":false,"hidden":false,"merged":[[61,13,64,13],[69,13,72,13],[86,13,89,13],[94,13,97,13],[80,13,81,13],[65,13,68,13],[73,13,76,13],[82,13,85,13],[90,13,93,13],[77,0,77,14],[98,13,101,13],[107,13,110,13],[115,13,118,13],[123,13,126,13],[111,13,114,13],[119,13,122,13],[105,13,106,13],[32,13,35,13],[40,13,43,13],[48,13,51,13],[57,13,60,13],[36,13,39,13],[44,13,47,13],[55,13,56,13],[21,7,22,7],[3,13,4,13],[5,13,8,13],[9,13,12,13],[13,13,16,13],[17,13,20,13],[21,13,24,13],[13,7,14,7],[15,7,16,7],[17,7,18,7],[19,7,20,7],[7,7,8,7],[9,7,10,7],[11,7,12,7],[21,5,25,5],[21,6,25,6],[23,7,25,7],[5,12,8,12],[9,12,12,12],[13,12,16,12],[17,12,20,12],[21,12,25,12],[21,10,22,10],[13,10,14,10],[21,14,22,14],[23,10,25,10],[32,7,33,7],[32,12,35,12],[23,14,25,14],[28,7,28,14],[34,7,35,7],[32,14,33,14],[34,14,35,14],[27,0,27,14],[21,2,25,2],[21,3,25,3],[21,4,25,4],[21,1,25,1],[19,14,20,14],[17,14,18,14],[17,8,18,8],[17,9,18,9],[17,10,18,10],[19,8,20,8],[19,9,20,9],[19,10,20,10],[17,11,20,11],[17,4,20,4],[17,5,20,5],[17,6,20,6],[36,12,39,12],[23,9,25,9],[21,9,22,9],[21,8,22,8],[23,8,25,8],[28,4,28,5],[28,6,31,6],[13,14,14,14],[15,10,16,10],[15,14,16,14],[13,8,14,8],[13,9,14,9],[15,8,16,8],[15,9,16,9],[13,11,16,11],[13,4,16,4],[13,1,16,1],[13,5,16,5],[13,6,16,6],[5,14,6,14],[7,14,8,14],[5,11,8,11],[11,10,12,10],[9,14,10,14],[11,14,12,14],[9,10,10,10],[9,11,12,11],[5,10,6,10],[7,10,8,10],[9,8,10,8],[11,8,12,8],[11,9,12,9],[9,9,10,9],[9,6,12,6],[1,0,4,0],[5,1,8,1],[9,1,12,1],[9,2,12,2],[9,3,12,3],[9,4,12,4],[1,7,1,14],[0,0,0,14],[5,0,8,0],[5,2,8,2],[5,3,8,3],[5,4,8,4],[5,5,8,5],[5,6,8,6],[1,6,4,6],[2,8,2,14],[3,8,3,10],[3,14,4,14],[3,12,4,12],[17,0,20,0],[9,0,12,0],[13,0,16,0],[3,7,4,7],[17,1,20,1],[17,2,20,2],[9,5,12,5],[21,0,25,0],[1,4,1,5],[2,4,4,4],[2,5,4,5],[17,3,20,3],[1,1,4,1],[1,2,4,2],[1,3,4,3],[13,2,16,2],[13,3,16,3],[28,0,31,0],[28,1,31,1],[28,2,31,2],[28,3,31,3],[29,4,31,4],[29,5,31,5],[29,8,29,14],[30,7,31,7],[30,8,30,10],[30,12,31,12],[30,14,31,14],[30,13,31,13],[36,7,37,7],[32,0,35,0],[32,1,35,1],[32,2,35,2],[32,3,35,3],[32,4,35,4],[32,5,35,5],[32,6,35,6],[40,12,43,12],[32,8,33,8],[32,9,33,9],[32,10,33,10],[34,8,35,8],[34,9,35,9],[34,10,35,10],[36,8,37,8],[36,9,37,9],[36,10,37,10],[44,12,47,12],[48,12,51,12],[36,0,39,0],[36,1,39,1],[36,2,39,2],[36,3,39,3],[36,4,39,4],[36,5,39,5],[36,6,39,6],[38,7,39,7],[38,8,39,8],[38,9,39,9],[38,10,39,10],[36,14,37,14],[38,14,39,14],[57,12,60,12],[61,12,64,12],[40,0,43,0],[40,1,43,1],[40,2,43,2],[40,3,43,3],[40,4,43,4],[40,5,43,5],[40,6,43,6],[40,7,41,7],[42,7,43,7],[40,8,41,8],[40,9,41,9],[40,10,41,10],[42,8,43,8],[42,9,43,9],[42,10,43,10],[40,14,41,14],[42,14,43,14],[65,12,68,12],[69,12,72,12],[44,14,45,14],[46,14,47,14],[48,14,49,14],[50,14,51,14],[57,14,58,14],[59,14,60,14],[44,0,47,0],[44,1,47,1],[44,2,47,2],[44,3,47,3],[44,4,47,4],[44,5,47,5],[44,6,47,6],[44,7,45,7],[46,7,47,7],[44,8,45,8],[44,9,45,9],[44,10,45,10],[46,8,47,8],[46,9,47,9],[46,10,47,10],[73,12,76,12],[82,12,85,12],[48,0,51,0],[48,1,51,1],[48,2,51,2],[48,3,51,3],[48,4,51,4],[48,5,51,5],[48,6,51,6],[48,7,49,7],[50,7,51,7],[48,8,49,8],[48,9,49,9],[48,10,49,10],[50,8,51,8],[50,9,51,9],[50,10,51,10],[86,12,89,12],[90,12,93,12],[52,0,52,14],[53,0,56,0],[53,1,56,1],[53,2,56,2],[53,3,56,3],[53,4,53,5],[53,6,56,6],[53,7,53,14],[54,4,56,4],[54,5,56,5],[54,8,54,14],[55,7,56,7],[55,8,55,10],[55,12,56,12],[55,14,56,14],[57,0,60,0],[57,1,60,1],[57,2,60,2],[57,3,60,3],[57,4,60,4],[57,5,60,5],[57,6,60,6],[57,7,58,7],[59,7,60,7],[57,8,58,8],[57,9,58,9],[57,10,58,10],[59,8,60,8],[59,9,60,9],[59,10,60,10],[94,12,97,12],[98,12,101,12],[61,0,64,0],[61,1,64,1],[61,2,64,2],[61,3,64,3],[61,4,64,4],[61,5,64,5],[61,6,64,6],[61,7,62,7],[63,7,64,7],[61,8,62,8],[61,9,62,9],[61,10,62,10],[63,8,64,8],[63,9,64,9],[63,10,64,10],[61,14,62,14],[63,14,64,14],[107,12,110,12],[111,12,114,12],[65,14,66,14],[67,14,68,14],[69,14,70,14],[71,14,72,14],[73,14,74,14],[75,14,76,14],[65,0,68,0],[65,1,68,1],[65,2,68,2],[65,3,68,3],[65,4,68,4],[65,5,68,5],[65,6,68,6],[65,7,66,7],[67,7,68,7],[65,8,66,8],[65,9,66,9],[65,10,66,10],[67,8,68,8],[67,9,68,9],[67,10,68,10],[115,12,118,12],[119,12,122,12],[69,0,72,0],[69,1,72,1],[69,2,72,2],[69,3,72,3],[69,4,72,4],[69,5,72,5],[69,6,72,6],[69,7,70,7],[71,7,72,7],[69,8,70,8],[69,9,70,9],[69,10,70,10],[71,8,72,8],[71,9,72,9],[71,10,72,10],[73,4,76,4],[73,5,76,5],[73,6,76,6],[73,7,74,7],[75,7,76,7],[73,0,76,0],[73,1,76,1],[73,2,76,2],[73,3,76,3],[73,8,74,8],[73,9,74,9],[73,10,74,10],[75,8,76,8],[75,9,76,9],[75,10,76,10],[78,0,81,0],[78,1,81,1],[78,2,81,2],[78,3,81,3],[78,4,78,5],[78,6,81,6],[78,7,78,14],[79,4,81,4],[79,5,81,5],[79,8,79,14],[80,7,81,7],[80,8,80,10],[80,12,81,12],[80,14,81,14],[82,0,85,0],[82,1,85,1],[82,2,85,2],[82,3,85,3],[82,4,85,4],[82,5,85,5],[82,6,85,6],[82,7,83,7],[84,7,85,7],[82,8,83,8],[82,9,83,9],[82,10,83,10],[84,8,85,8],[84,9,85,9],[84,10,85,10],[82,14,83,14],[84,14,85,14],[86,0,89,0],[86,1,89,1],[86,2,89,2],[86,3,89,3],[86,4,89,4],[86,5,89,5],[86,6,89,6],[86,7,87,7],[88,7,89,7],[86,8,87,8],[86,9,87,9],[86,10,87,10],[88,8,89,8],[88,9,89,9],[88,10,89,10],[86,14,87,14],[88,14,89,14],[90,0,93,0],[90,1,93,1],[90,2,93,2],[90,3,93,3],[90,4,93,4],[90,5,93,5],[90,6,93,6],[90,7,91,7],[92,7,93,7],[90,8,91,8],[90,9,91,9],[90,10,91,10],[92,8,93,8],[92,9,93,9],[92,10,93,10],[90,14,91,14],[92,14,93,14],[94,0,97,0],[94,1,97,1],[94,2,97,2],[94,3,97,3],[94,4,97,4],[94,5,97,5],[94,6,97,6],[94,7,95,7],[96,7,97,7],[94,8,95,8],[94,9,95,9],[94,10,95,10],[96,8,97,8],[96,9,97,9],[96,10,97,10],[94,14,95,14],[96,14,97,14],[98,0,101,0],[98,1,101,1],[98,2,101,2],[98,3,101,3],[98,4,101,4],[98,5,101,5],[98,6,101,6],[98,7,99,7],[98,9,99,9],[98,10,99,10],[100,8,101,8],[100,9,101,9],[100,10,101,10],[103,3,106,3],[103,4,103,5],[100,7,101,7],[98,8,99,8],[103,6,106,6],[103,7,103,14],[104,4,106,4],[104,5,106,5],[104,8,104,14],[105,7,106,7],[115,7,116,7],[117,7,118,7],[98,14,99,14],[100,14,101,14],[107,7,108,7],[109,7,110,7],[102,0,102,14],[103,0,106,0],[103,1,106,1],[103,2,106,2],[119,7,120,7],[121,7,122,7],[123,7,124,7],[125,7,126,7],[105,8,105,10],[105,12,106,12],[105,14,106,14],[107,0,110,0],[107,1,110,1],[107,2,110,2],[107,3,110,3],[107,4,110,4],[107,5,110,5],[107,6,110,6],[109,8,110,8],[107,8,108,10],[107,14,108,14],[109,14,110,14],[109,9,110,9],[109,10,110,10],[111,0,114,0],[111,1,114,1],[111,2,114,2],[111,3,114,3],[111,4,114,4],[111,5,114,5],[111,6,114,6],[111,8,112,8],[111,7,112,7],[113,7,114,7],[111,9,112,9],[111,10,112,10],[113,8,114,8],[113,9,114,9],[113,10,114,10],[113,14,114,14],[111,14,112,14],[115,0,118,0],[115,1,118,1],[115,2,118,2],[115,3,118,3],[115,4,118,4],[115,5,118,5],[115,6,118,6],[115,8,116,8],[115,9,116,9],[115,10,116,10],[117,8,118,8],[117,9,118,9],[117,10,118,10],[117,14,118,14],[115,14,116,14],[119,0,122,0],[119,1,122,1],[119,2,122,2],[119,3,122,3],[119,4,122,4],[119,5,122,5],[119,6,122,6],[119,8,120,8],[119,10,120,10],[121,8,122,8],[121,9,122,9],[121,10,122,10],[119,14,120,14],[123,0,126,0],[123,1,126,1],[123,2,126,2],[123,3,126,3],[123,4,126,4],[123,5,126,5],[123,6,126,6],[123,8,124,8],[119,9,120,9],[125,8,126,8],[125,9,126,9],[125,10,126,10],[121,14,122,14],[123,12,126,12],[125,14,126,14],[123,14,124,14],[123,9,124,9],[123,10,124,10],[119,11,122,11],[5,7,6,7],[5,8,6,8],[5,9,6,9],[7,8,8,8],[7,9,8,9],[21,11,24,11],[32,11,35,11],[36,11,39,11],[40,11,43,11],[94,11,97,11],[98,11,101,11],[44,11,47,11],[48,11,51,11],[57,11,60,11],[69,11,72,11],[123,11,126,11],[115,11,118,11],[61,11,64,11],[65,11,68,11],[82,11,85,11],[86,11,89,11],[107,11,110,11],[111,11,114,11],[73,11,76,11],[90,11,93,11]],"flags":["formulas_cached_only"]}
["市售油漆(家用)購樣檢測結果彙整表"]
["序號","商品名稱","廠牌","規格/型號","陳售地點",null,"價格(單價)","檢測及檢查結果"]
[{"$nulls":4},"名稱","地址/電話",null,"品質項目檢測","中文標示檢查"]
[{"$nulls":7},"揮發性有機化合物(VOC)含量檢測結果","生產、製造商資訊",null,null,"進口者","主要成分\n或材料標示","製造日期、\n保存期限、重量或警語標示","生產  國別"]
[{"$nulls":8},"名稱","電話","地址","名稱、地址、電話"]
[1,"水性水泥漆","青葉水性水泥漆","202平光/白/1加侖","德美油漆工程有限公司","台北市延平北路4段67號1樓 \n25978136",280,"符合","符合","符合","符合","---","符合","符合","符合"]
[]
[{"$nulls":7},"27.1 g/L","三葉造漆工業股份有限公司符合","03-4509121","桃園縣平鎮市新安里洪圳路207-1號",null,null,null,"台灣"]
[]
[2,"油性水泥漆","青葉油性水泥漆","油性/白/1加侖","德美油漆工程有限公司","台北市延平北路4段67號1樓 25978136",440,"符合","符合","符合","符合","---","符合","符合","符合"]
[]
[{"$nulls":7},"434 g/L","三葉造漆工業股份有限公司","03-4509121","桃園縣平鎮市新安里洪圳路207-1號",null,null,null,"台灣"]
[]
[3,"水性水泥漆","虹牌450水性水泥漆","450/平光/白 批號F119100103F119111336F119121402","德美油漆工程有限公司","台北市延平北路4段67號1樓 25978136",340,"符合","符合","符合","符合","---","符合","符合","符合"]
[]
[{"$nulls":7},"1.50 g/L","永記造漆工業股份有限公司","886-7-8713181（15線）","高雄市小港區沿海三路26號",null,null,null,"台灣"]
[]
[4,"油性水泥漆","虹牌油性水泥漆","白/批號F279082604","德美油漆工程有限公司","台北市延平北路4段67號1樓 25978136",470,"超過國家標準450g/L限量值","符合","符合","符合","---","符合","符合","符合"]
[]
[{"$nulls":7},"493 g/L","永記造漆工業股份有限公司","886-7-8713181（15線）","高雄市小港區沿海三路26號",null,null,null,"台灣"]
[]
[5,"調和漆","百麗白色調和漆","白","明山油漆行","台北市延平北路5段315號  28128232",400,"符合","符合","符合","符合","---","符合","符合","符合"]
[]
[{"$nulls":7},"390 g/L","國際造漆股份有限公司","03-3663356","桃園縣八德市大發里富榮街10號",null,null,null,"台灣"]
[]
[]
[]
["市售油漆(家用)購樣檢測結果彙整表"]
["序號","商品名稱","廠牌","規格/型號","陳售地點",null,"價格(單價)","檢測及檢查結果"]
[{"$nulls":4},"名稱","地址/電話",null,"品質項目檢測","中文標示檢查"]
[{"$nulls":7},"揮發性有機化合物(VOC)含量檢測結果","生產、製造商資訊",null,null,"進口者","主要成分\n或材料標示","製造日期、\n保存期限、重量或警語標示","生產  國別"]
[{"$nulls":8},"名稱","電話","地址","名稱、地址、電話"]
[6,"水性水泥漆","百麗水性水泥漆","平光520/白/1加侖","明山油漆行","台北市延平北路5段315號  28128232",300,"符合","符合","符合","符合","---","符合","符合","符合"]
[]
[{"$nulls":7},"45.8 g/L","國際造漆股份有限公司","03-3663356","桃園縣八德市大發里富榮街10號",null,null,null,"台灣"]
[]
[7,"油漆","明星油漆","調和漆/AA白","明山油漆行","台北市延平北路5段315號  28128232",400,"符合","符合","符合","符合","---","符合","符合","符合"]
[]
[{"$nulls":7},"378 g/L","新美華造漆廠股份有限公司","03-3683266~75","桃園縣八德市聯華街39號",null,null,null,"台灣"]
[]
[8,"水性塗料","明星水性塗料（水性水泥漆）","cp70平光/批號 347119","明山油漆行","台北市延平北路5段315號  28128232",300,"符合","符合","符合","符合","---","符合","符合","符合"]
[]
[{"$nulls":7},"39.5 g/L","新美華造漆廠股份有限公司","03-3683266~75","桃園縣八德市聯華街39號",null,null,null,"台灣"]
[]
[9,"油漆","九鼎油漆","調合漆/1021白","明山油漆行","台北市延平北路5段315號  28128232",400,"符合","符合","符合","符合","---","符合","符合","不符合"]
[]
[{"$nulls":7},"346 g/L","國寶製煉油漆油墨股份有限公司","037-983625~8","苗栗縣銅鑼工業區民治路39號",null,null,null,"未標示"]
[]
[10,"水性水泥漆","百麗水性有光水泥漆","亮光520/白/1加侖","明山油漆行","台北市延平北路5段315號  28128232",360,"符合","符合","符合","符合","---","符合","符合","符合"]
[]
[{"$nulls":7},"21.6 g/L","國際造漆股份有限公司","03-3663356","桃園縣八德市大發里富榮街10號 ",null,null,null,"台灣"]
[]
["市售油漆(家用)購樣檢測結果彙整表"]
["序號","商品名稱","廠牌","規格/型號","陳售地點",null,"價格(單價)","檢測及檢查結果"]
[{"$nulls":4},"名稱","地址/電話",null,"品質項目檢測","中文標示檢查"]
[{"$nulls":7},"揮發性有機化合物(VOC)含量檢測結果","生產、製造商資訊",null,null,"進口者","主要成分\n或材料標示","製造日期、\n保存期限、重量或警語標示","生產  國別"]
[{"$nulls":8},"名稱","電話","地址","名稱、地址、電話"]
[11,"水性水泥漆","明星水性水泥漆","CP56/平光","明山油漆行","台北市延平北路5段315號  \n02-28128232",320,"符合","符合","符合","符合","---","符合","符合","符合"]
[]
[{"$nulls":7},"66.4 g/L","新美華造漆廠股份有限公司","03-3683266~75","桃園縣八德市聯華街39號",null,null,null,"台灣"]
[]
[12,"乳膠漆","得利防霉抗菌乳膠漆","A981-56338/L2.5 粉蝶黃","特力屋（股）中和分公司","台北縣中和市中山路2段291號3~4樓\n02-22401888",380,"符合","符合","符合","符合","---","符合","符合","不符合"]
[]
[{"$nulls":7},"42.0 g/L","台灣阿克蘇諾貝爾塗料股份有限公司","03-4523116","桃園縣中壢市中壢工業區東園路52號",null,null,null,"未標示"]
[]
[13,"晴雨漆","得利外牆晴雨漆","A910-1/L3","特力屋（股）中和分公司","台北縣中和市中山路2段291號3~4樓\n02-22401888",807,"符合","符合","符合","符合","---","符合","符合","不符合"]
[]
[{"$nulls":7},"48.0 g/L","台灣阿克蘇諾貝爾塗料股份有限公司","03-4523116","桃園縣中壢市中壢工業區東園路52號",null,null,null,"未標示"]
[]
[14,"油性水泥漆","百麗油性水泥漆","1G/米/批號981105","特力屋（股）中和分公司","台北縣中和市中山路2段291號3~4樓\n02-22401888",447,"超過國家標準450g/L限量值","符合","符合","符合","---","符合","符合","符合"]
[]
[{"$nulls":7},"580 g/L","國際造漆股份有限公司","03-3663356","桃園縣八德市大發里富榮街10號",null,null,null,"台灣"]
[]
[15,"調合漆","虹牌調合漆","0.8L/27印度紅","特力屋（股）中和分公司","台北縣中和市中山路2段291號3~4樓\n02-22401888",122,"符合","符合","符合","符合","---","符合","符合","符合"]
[]
[{"$nulls":7},"438 g/L","永記造漆工業股份有限公司","886-7-8713181（15線）","高雄市小港區沿海三路26號",null,null,null,"台灣"]
[]
["市售油漆(家用)購樣檢測結果彙整表"]
["序號","商品名稱","廠牌","規格/型號","陳售地點",null,"價格(單價)","檢測及檢查結果"]
[{"$nulls":4},"名稱","地址/電話",null,"品質項目檢測","中文標示檢查"]
[{"$nulls":7},"揮發性有機化合物(VOC)含量檢測結果","生產、製造商資訊",null,null,"進口者","主要成分\n或材料標示","製造日期、\n保存期限、重量或警語標示","生產  國別"]
[{"$nulls":8},"名稱","電話","地址","名稱、地址、電話"]
[16,"底漆","立邦保得利內外牆通用封閉底漆","1公升/批號2A98","特力屋（股）中和分公司","台北縣中和市中山路2段291號3~4樓\n02-22401888",227,"符合","符合","符合","符合","---","符合","不符合\n(未明確標示保存期限)","不符合"]
[]
[{"$nulls":7},"88.0 g/L","香港商立邦塗料有限公司台灣分公司","0800-051687","23150台北縣新店市復興路43號10樓",null,null,null,"未標示"]
[]
[17,"乳膠漆","立邦淨味全效內牆平光乳膠漆","1L/XP2000/批號296","特力屋（股）中和分公司","台北縣中和市中山路2段291號3~4樓\n02-22401888",427,"符合","符合","符合","符合","---","符合","符合","不符合"]
[]
[{"$nulls":7},"28.6 g/L","香港商立邦塗料有限公司台灣分公司","0800-051687","23150台北縣新店市復興路43號10樓",null,null,null,"未標示"]
[]
[18,"乳膠漆","特力屋綠緻精彩全效乳膠漆","3L/鳶尾紫/批號981016","特力屋（股）中和分公司","台北縣中和市中山路2段291號3~4樓\n02-22401888",408,"符合","符合","符合","符合","---","符合","不符合\n(未以中文標示重量單位)","符合"]
[]
[{"$nulls":7},"77.4 g/L","國際造漆股份有限公司","03-3663356","桃園縣八德市大發里富榮街10號",null,null,null,"台灣"]
[]
[19,"乳膠漆","抗裂全效乳膠漆","貓王KINGCAT/1L/G3-111/海水藍","特力屋（股）中和分公司","台北縣中和市中山路2段291號3~4樓\n02-22401888",299,"符合","符合","符合","符合","---","符合","符合","符合"]
[]
[{"$nulls":7},"57.0 g/L","育隆企業有限公司","0800-221549","333桃園縣龜山鄉南上村大坑路1段18巷3號",null,null,null,"台灣"]
[]
[20,"水泥漆","青葉水泥漆","1加侖/1000平光/荷花白2193","明山油漆行","台北市延平北路5段315號  \n02-28128232",336,"符合","符合","符合","符合","---","符合","符合","符合"]
[]
[{"$nulls":7},"33.6 g/L","新美華造漆廠股份有限公司","03-3683266~75","桃園縣八德市聯華街39號",null,null,null,"台灣"]
[]
["市售油漆(家用)購樣檢測結果彙整表"]
["序號","商品名稱","廠牌","規格/型號","陳售地點",null,"價格(單價)","檢測及檢查結果"]
[{"$nulls":4},"名稱","地址/電話",null,"品質項目檢測","中文標示檢查"]
[{"$nulls":7},"揮發性有機化合物(VOC)含量檢測結果","生產、製造商資訊",null,null,"進口者","主要成分\n或材料標示","製造日期、\n保存期限、重量或警語標示","生產  國別"]
[{"$nulls":8},"名稱","電話","地址","名稱、地址、電話"]
[21,"防水漆","UGL乳膠DRYLOK防水漆","米/1加侖","特力屋股份有限公司內湖分公司","台北市內湖區新湖三路23號B1\n(02)8791-8896 \n",952,"符合","不符合\n(未標示生產、製造商電話)",null,null,"特力翠豐股份有限公司\n台北市忠孝東路四段270號8樓\n0800-008-007","不符合\n(無標示主要成分)","符合","不符合"]
[]
[{"$nulls":7},"33.6 g/L","UNITED GILSONITE LABORATORIES","---","Scaranton, PA 18501. JACKSONVIL, IL. JACKSON, MS. DAYTON, NV, USA",null,null,null,"USA"]
[]
[22,"乳膠漆","利登室內乳膠漆","淡彩/3公升A940-3-07","特力屋股份有限公司內湖分公司","台北市內湖區新湖三路23號B1\n(02)8791-8896 \n",490,"符合","符合","符合","符合","---","符合","符合","不符合"]
[]
[{"$nulls":7},"71.2 g/L","台灣卜內門化學工業股份有限公司","03-454-8600","桃園縣中壢市中壢工業區東園路52號",null,null,null,"未標示"]
[]
[23,"乳膠漆","虹牌油漆金典乳膠漆","平光玫瑰白/1加侖/A120011311","特力屋股份有限公司內湖分公司","台北市內湖區新湖三路23號B1\n(02)8791-8896 \n",589,"符合","符合","符合","符合","---","符合","符合","符合"]
[]
[{"$nulls":7},"32.2 g/L","永記造漆工業股份有限公司","0800-0070100","高雄市小港區沿海三路26號",null,null,null,"台灣"]
[]
[24,"乳膠漆","得利全效合一乳膠漆","玫瑰白/2.5公升","特力屋股份有限公司內湖分公司","台北市內湖區新湖三路23號B1\n(02)8791-8896 \n",499,"符合","符合","符合","符合","---","符合","符合","不符合"]
[]
[{"$nulls":7},"35.7 g/L","台灣阿克蘇諾貝爾塗料股份有限公司","03-4523116","桃園縣中壢市中壢工業區東園路52號",null,null,null,"未標示"]
[]
[25,"美亮漆","得利美亮漆","純黃/0.8公升","特力屋股份有限公司內湖分公司","台北市內湖區新湖三路23號B1\n(02)8791-8896 \n",299,"符合","符合","符合","符合","---","符合","符合","不符合"]
[]
[{"$nulls":7},"334 g/L","台灣卜內門化學工業股份有限公司","03-454-8600","桃園縣中壢市中壢工業區東園路52號",null,null,null,"未標示"]